## Sheet1
Stainless Steels Z8CF17
Data Table for:Grades - Stainless Steels - Z8CF17
ITEM | Standard Number | Descriptions
1 | NF A 35-574 | Iron and steel. Stainless steel for general purposes. Semi- finished products, bars and wire rod
Elements | Min.（≥） | Max.（≤）
C |  | 0.08
Si |  | 1
Mn |  | 1.5
P |  | 0.04
S | 0.15 | 0.35
Cr | 16 | 18
Mo | 0.2 | 0.6
Ni |  | 0.75