## Sheet1
Stainless Steels Z13CF17
Data Table for:Grades - Stainless Steels - Z13CF17
ITEM | Standard Number | Descriptions
1 | NF A 35-574 | Iron and steel. Stainless steel for general purposes. Semi- finished products, bars and wire rod
Elements | Min.（≥） | Max.（≤）
C | 0.1 | 0.15
Si |  | 1
Mn |  | 1.5
P |  | 0.04
S | 0.15 | 0.35
Cr | 15.5 | 17.5
Mo | 0.2 | 0.6
Ni |  | 0.75