## Sheet1
Stainless Steels Z3CND17-11-02FF
Data Table for:Grades - Stainless Steels - Z3CND17-11-02FF
ITEM | Standard Number | Descriptions
1 | NF A 35-577 | Iron and steel. Stainless steel wire rods for cold forming
Elements | Min.（≥） | Max.（≤）
C |  | 0.03
Si |  | 0.7
Mn | 0.3 | 1
P |  | 0.04
S |  | 0.01
Cr | 16.5 | 17.5
Mo | 2 | 2.5
Ni | 11 | 12