## Sheet1
Stainless Steels Z4CND17-11-02FF
Data Table for:Grades - Stainless Steels - Z4CND17-11-02FF
ITEM | Standard Number | Descriptions
1 | NF A 35-577 | Iron and steel. Stainless steel wire rods for cold forming
Elements | Min.（≥） | Max.（≤）
C | 0.02 | 0.05
Si | 0.5 | 1
Mn | 1 | 1.5
P |  | 0.04
S |  | 0.01
Cr | 16.5 | 17.5
Mo | 2 | 2.5
Ni | 10.5 | 11.5