## Sheet1
Stainless Steels Z5CN18-11FF
Data Table for:Grades - Stainless Steels - Z5CN18-11FF
ITEM | Standard Number | Descriptions
1 | NF A 35-577 | Iron and steel. Stainless steel wire rods for cold forming
Elements | Min.（≥） | Max.（≤）
C |  | 0.05
Si |  | 0.7
Mn | 0.3 | 1
P |  | 0.04
S |  | 0.01
Cr | 17.5 | 18.5
Mo
Ni | 10.8 | 11.8