## Sheet1
Stainless Steels Z8C13FF
Data Table for:Grades - Stainless Steels - Z8C13FF
ITEM | Standard Number | Descriptions
1 | NF A 35-577 | Iron and steel. Stainless steel wire rods for cold forming
Elements | Min.（≥） | Max.（≤）
C |  | 0.08
Si |  | 1
Mn |  | 1
P |  | 0.04
S |  | 0.015
Cr | 12 | 14
Mo
Ni |  | 0.5