## Sheet1
Stainless Steels 19MnB4
Data Table for:Grades - Stainless Steels - 19MnB4
ITEM | Standard Number | Descriptions
1 | NF EN 10269 | Steels and nickel alloys for fasteners with specified elevated and/or low temperature properties
Elements | Min.（≥） | Max.（≤）
C | 0.17 | 0.24
Si |  | 0.4
Mn | 0.8 | 1.15
P |  | 0.035
S |  | 0.035
Cr
Ni
Mo
Al |  | 0.02
B | 0.0008 | 0.005