## Sheet1
Stainless Steels 20CrMnVTiB4-10
Data Table for:Grades - Stainless Steels - 20CrMnVTiB4-10
ITEM | Standard Number | Descriptions
1 | NF EN 10269 | Steels and nickel alloys for fasteners with specified elevated and/or low temperature properties
Elements | Min.（≥） | Max.（≤）
C | 0.17 | 0.23
Si |  | 0.4
Mn | 0.35 | 0.75
P |  | 0.02
S |  | 0.02
Cr | 0.9 | 1.2
Ni |  | 0.2
Mo | 0.9 | 1.1
Ti | 0.07 | 1.5
V | 0.6 | 0.8
Al | 0.015 | 0.08
As |  | 0.2
B | 0.001 | 0.01
Cu |  | 0.2
Sn |  | 0.2