## Sheet1
Stainless Steels 1.7225
Data Table for:Grades - Stainless Steels - 1.7225
ITEM | Standard Number | Descriptions
1 | NF A 35-590 | Tool steels
2 | NF EN 10083-1 | Steels for quenching and tempering - Part 1: General technical delivery conditions
3 | NF EN 10083-3 | Steels for quenching and tempering - Part 3: Technical delivery conditions for alloy steels
4 | NF EN 10132-3 | Cold rolled narrow steel strip for heat treatment - Technical delivery conditions - Part 3: Steels for quenching and tempering
5 | NF EN 10250-3 | Open die steel forgings for general engineering purposes - Part 3: Alloy special steels
6 | NF EN 10263-4 | Steel rod, bars and wire for cold heading and cold extrusion - Part 4: Technical delivery conditions for steels for quenching and tempering
7 | NF EN 10269 | Steels and nickel alloys for fasteners with specified elevated and/or low temperature properties
8 | NF EN 10297-1 | Seamless circular steel tubes for mechanical and general engineering purposes - Technical delivery conditions - Part 1: Non-alloy and alloy steel tubes
9 | NF EN 10305-1 | Steel tubes for precision applications - Technical delivery conditions - Part 1: Seamless cold drawn tubes
10 | NF EN 10343 | Steels for quenching and tempering for construction purposes - Technical delivery conditions
Elements | Min.（≥） | Max.（≤）
C | 0.38 | 0.45
Si |  | 0.4
Mn | 0.6 | 0.9
P |  | 0.035
S |  | 0.035
Cr | 0.9 | 1.2
Ni
Mo | 0.15 | 0.3