## Sheet1
Stainless Steels X6CrNiTiB18-10
Data Table for:Grades - Stainless Steels - X6CrNiTiB18-10
ITEM | Standard Number | Descriptions
1 | NF EN 10028-7 | Flat products made of steels for pressure purposes - Part 7: Stainless steels
2 | NF EN 10088-1 | Stainless steels - Part 1: List of stainless steels
3 | NF EN 10216-5 (2004) | Seamless steel tubes for pressure purposes - Technical delivery conditions - Part 5: Stainless steel tubes
4 | NF EN 10222-5 | Steel forgings for pressure purposes - Part 5: Martensitic, austenitic and austenitic-ferritic stainless steels
5 | NF EN 10269 | Steels and nickel alloys for fasteners with specified elevated and/or low temperature properties
6 | NF EN 10302 (2002) | Creep resisting steels, nickel and cobalt alloys
Elements | Min.（≥） | Max.（≤）
C | 0.04 | 0.08
Si |  | 1
Mn |  | 2
P |  | 0.035
S |  | 0.015
Cr | 17 | 19
Ni | 9 | 12
Mo
Ti | 5XC% | 0.8
B | 0.0015 | 0.005