## Sheet1
Stainless Steels X8Ni9
Data Table for:Grades - Stainless Steels - X8Ni9
ITEM | Standard Number | Descriptions
1 | NF EN 10028-4 | Flat products made of steels for pressure purposes - Part 4: Nickel alloy steels with specified low temperature properties
2 | NF EN 10222-3 | Steel forgings for pressure purposes - Part 3: Nickel steels with specified low temperature properties
3 | NF EN 10269 | Steels and nickel alloys for fasteners with specified elevated and/or low temperature properties
Elements | Min.（≥） | Max.（≤）
C |  | 0.1
Si |  | 0.35
Mn | 0.3 | 0.8
P |  | 0.02
S |  | 0.01
Cr
Ni | 8.5 | 10
Mo |  | 0.1
V |  | 0.05