## Sheet1
Stainless Steels TUZ10CNWT17-13B
Data Table for:Grades - Stainless Steels - TUZ10CNWT17-13B
ITEM | Standard Number | Descriptions
1 | NF A 49-214 | Steel tubes. Seamless austenitic steel tubes for use at high temperatures. Dimensions (with normal tolerances). Technical conditions of delivery
Elements | Min.（≥） | Max.（≤）
C | 0.07 | 0.12
Si |  | 0.75
Mn |  | 1
P |  | 0.04
S |  | 0.015
Cr | 16 | 18
Mo | 12 | 14
Ni
B | 0.0015 | 0.006
W | 2.5 | 4
Ti | 4(C+N) | 0.7