## Sheet1
Stainless Steels Z12CNDV12-03
Data Table for:Grades - Stainless Steels - Z12CNDV12-03
ITEM | Standard Number | Descriptions
1 | NF A 35-578 | Iron and steel. Stainless steel for high temperature application
Elements | Min.（≥） | Max.（≤）
C | 0.08 | 0.15
Si |  | 0.35
Mn | 0.5 | 0.9
P |  | 0.035
S |  | 0.015
Cr | 11 | 12.5
Mo | 2 | 3
Ni | 1.5 | 2
V | 0.25 | 0.4
N | 0.02 | 0.04