## Sheet1
Stainless Steels Z18CWN13
Data Table for:Grades - Stainless Steels - Z18CWN13
ITEM | Standard Number | Descriptions
1 | NF A 35-578 | Iron and steel. Stainless steel for high temperature application
Elements | Min.（≥） | Max.（≤）
C | 0.15 | 0.2
Si |  | 0.5
Mn |  | 0.5
P |  | 0.035
S |  | 0.015
Cr | 12 | 14
Mo | 1.8 | 2.2
Ni |  | 0.5
W | 2.5 | 3.5