## Sheet1
Stainless Steels Z20NCS33-16
Data Table for:Grades - Stainless Steels - Z20NCS33-16
ITEM | Standard Number | Descriptions
1 | NF A 35-578 | Iron and steel. Stainless steel for high temperature application
Elements | Min.（≥） | Max.（≤）
C |  | 0.2
Si | 1 | 2
Mn |  | 0.5
P |  | 0.035
S |  | 0.015
Cr | 14 | 17
Mo | 32 | 34
Ni