## Sheet1
Stainless Steels SUSXM7
Data Table for:Grades - Stainless Steels - SUSXM7
ITEM | Standard Number | Descriptions
1 | SA/JIS G4303 | Specification for stainless steel bars
Elements | Min.（≥） | Max.（≤）
C |  | 0.08
Si |  | 1
Mn |  | 2
P |  | 0.045
S |  | 0.03
Cr | 17 | 19
Ni | 8 | 10
Cu | 3 | 4