## Sheet1
Stainless Steels Z4CN19-10FF
Data Table for:Grades - Stainless Steels - Z4CN19-10FF
ITEM | Standard Number | Descriptions
1 | NF A 35-577 | Iron and steel. Stainless steel wire rods for cold forming
Elements | Min.（≥） | Max.（≤）
C |  | 0.035
Si |  | 1
Mn |  | 2
P |  | 0.04
S |  | 0.03
Cr | 18.5 | 20
Mo
Ni | 9 | 10
N |  | 0.8
Cu |  | 1