## Sheet1
Stainless Steels Z4CND18-12-03
Data Table for:Grades - Stainless Steels - Z4CND18-12-03
ITEM | Standard Number | Descriptions
1 | NF A 36-209 | Iron and steel. Austenitic and austenic-ferritic stainless steels plates for boilers and pressure vessels
Elements | Min.（≥） | Max.（≤）
C |  | 0.035
Si |  | 1
Mn |  | 2
P |  | 0.04
S |  | 0.03
Cr | 17 | 18.5
Mo | 2.25 | 2.75
Ni | 11.5 | 12.5
N |  | 0.8
Cu |  | 1