## Sheet1
Stainless Steels Z15CN24-13
Data Table for:Grades - Stainless Steels - Z15CN24-13
ITEM | Standard Number | Descriptions
1 | NF A 36-209 | Iron and steel. Austenitic and austenic-ferritic stainless steels plates for boilers and pressure vessels
2 | NF A 49-244 | Steel tubes - Welded austenitic stainless and austenitic ferritic steel rolled tubes for pressure service - Dimensions, technical conditions for delivery
Elements | Min.（≥） | Max.（≤）
C |  | 0.15
Si |  | 0.75
Mn |  | 2
P |  | 0.035
S |  | 0.015
Cr | 22 | 24
Mo
Ni | 12 | 14