## Sheet1
Stainless Steels Z8CNDT17.13B
Data Table for:Grades - Stainless Steels - Z8CNDT17.13B
ITEM | Standard Number | Descriptions
1 | NF A 49-214 | Steel tubes. Seamless austenitic steel tubes for use at high temperatures. Dimensions (with normal tolerances). Technical conditions of delivery
Elements | Min.（≥） | Max.（≤）
C | 0.05 | 0.1
Si |  | 1
Mn |  | 2
P |  | 0.04
S |  | 0.03
Cr | 16 | 18
Ni | 12 | 14
Mo | 2 | 2.5
B | 0.0015 | 0.006
Ti | 4×C | 0.7