## Sheet1
Stainless Steels 347F20
Data Table for:Grades - Stainless Steels - 347F20
ITEM | Standard Number | Descriptions
1 | NF A 49-214 | Steel tubes. Seamless austenitic steel tubes for use at high temperatures. Dimensions (with normal tolerances). Technical conditions of delivery
2 | NF A 35-578 | Iron and steel. Stainless steel for high temperature application
Elements | Min.（≥） | Max.（≤）
C | 0.04 | 0.08
Si |  | 1
Mn |  | 2
P |  | 0.04
S |  | 0.03
Cr | 17 | 19
Ni | 11 | 13
Mo
B | 0.0015 | 0.006
Nb+Ta | 8×C | 1