## Sheet1
Stainless Steels Z12CKNDWNb21-20-20
Data Table for:Grades - Stainless Steels - Z12CKNDWNb21-20-20
ITEM | Standard Number | Descriptions
1 | NF A 35-579 | Valve steels and alloys for internal combustion engines
Elements | Min.（≥） | Max.（≤）
C | 0.08 | 0.16
Si |  | 1
Mn | 1 | 2
P |  | 0.04
S |  | 0.03
Cr | 20 | 22.5
Ni | 19 | 21
Mo | 2.5 | 3.5
Co | 18.5 | 21
W | 2 | 3
Nb | 0.75 | 1.25
N | 0.1 | 0.2