## Sheet1
Stainless Steels Z20CN21-12Az
Data Table for:Grades - Stainless Steels - Z20CN21-12Az
ITEM | Standard Number | Descriptions
1 | NF A 35-579 | Valve steels and alloys for internal combustion engines
Elements | Min.（≥） | Max.（≤）
C | 0.15 | 0.25
Si | 0.7 | 1.3
Mn | 1 | 1.5
P |  | 0.04
S |  | 0.03
Cr | 20 | 22
Ni | 10.5 | 12.5
Mo
N | 0.15 | 0.25