## Sheet1
Stainless Steels Z25CNWS20-09
Data Table for:Grades - Stainless Steels - Z25CNWS20-09
ITEM | Standard Number | Descriptions
1 | NF A 35-579 | Valve steels and alloys for internal combustion engines
Elements | Min.（≥） | Max.（≤）
C | 0.2 | 0.3
Si | 0.75 | 1.5
Mn |  | 2
P |  | 0.04
S |  | 0.03
Cr | 19.5 | 21.5
Ni | 8.5 | 10.5
Mo
N | 0.15 | 0.25