## Sheet1
Stainless Steels Z35CNWS14-14
Data Table for:Grades - Stainless Steels - Z35CNWS14-14
ITEM | Standard Number | Descriptions
1 | NF A 35-579 | Valve steels and alloys for internal combustion engines
Elements | Min.（≥） | Max.（≤）
C | 0.3 | 0.4
Si | 1 | 2
Mn |  | 1
P |  | 0.04
S |  | 0.03
Cr | 13 | 15
Ni | 13 | 15
Mo
W | 2 | 3