## Sheet1
Stainless Steels Z45CNW18-09
Data Table for:Grades - Stainless Steels - Z45CNW18-09
ITEM | Standard Number | Descriptions
1 | NF A 35-579 | Valve steels and alloys for internal combustion engines
Elements | Min.（≥） | Max.（≤）
C | 0.4 | 0.5
Si | 2 | 3
Mn | 0.8 | 1.5
P |  | 0.04
S |  | 0.03
Cr | 17 | 19
Ni | 8 | 10
Mo
W | 0.8 | 1.2