## Sheet1
Stainless Steels Z85CDV18-02
Data Table for:Grades - Stainless Steels - Z85CDV18-02
ITEM | Standard Number | Descriptions
1 | NF A 35-579 | Valve steels and alloys for internal combustion engines
Elements | Min.（≥） | Max.（≤）
C | 0.8 | 0.9
Si |  | 1
Mn |  | 1.5
P |  | 0.04
S |  | 0.03
Cr | 16.5 | 18.5
Ni |  | 0.5
V | 0.3 | 0.6