## Sheet1
Stainless Steels 1.4718
Data Table for:Grades - Stainless Steels - 1.4718
ITEM | Standard Number | Descriptions
1 | NF EN 10090 | Valve steels and alloys for internal combustion engines
Elements | Min.（≥） | Max.（≤）
C | 0.4 | 0.5
Si | 2.7 | 3.3
Mn |  | 0.6
P |  | 0.04
S |  | 0.03
Cr | 8 | 10
Ni |  | 0.5
Mo