## Sheet1
Stainless Steels 15X5BΦ
Data Table for:Grades - Stainless Steels - 15X5BΦ
ITEM | Standard Number | Descriptions
Elements | Min.（≥） | Max.（≤）
C |  | 0.15
Si | 0.3 | 0.6
Mn |  | 0.5
P |  | 0.03
S |  | 0.025
Cr | 4.5 | 6
Ni |  | 0.6
Mo
W | 0.4 | 0.7
Ti |  | 0.03
V | 0.4 | 0.6