## Sheet1
Stainless Steels 12X8BΦ
Data Table for:Grades - Stainless Steels - 12X8BΦ
ITEM | Standard Number | Descriptions
Elements | Min.（≥） | Max.（≤）
C | 0.08 | 0.15
Si |  | 0.6
Mn |  | 0.5
P |  | 0.03
S |  | 0.025
Cr | 7 | 8.5
Ni |  | 0.6
Mo |  | 0.2
W | 0.6 | 1
Ti |  | 0.03
V | 0.3 | 0.5