## Sheet1
Stainless Steels 18X11MHΦБ
Data Table for:Grades - Stainless Steels - 18X11MHΦБ
ITEM | Standard Number | Descriptions
Elements | Min.（≥） | Max.（≤）
C | 0.15 | 0.21
Si |  | 0.6
Mn | 0.6 | 1
P |  | 0.03
S |  | 0.025
Cr | 10 | 11.5
Ni | 0.5 | 1
Mo | 0.8 | 1.1
W
Ti |  | 0.2
V | 0.2 | 0.4