## Sheet1
Stainless Steels 20X12BHMΦ
Data Table for:Grades - Stainless Steels - 20X12BHMΦ
ITEM | Standard Number | Descriptions
Elements | Min.（≥） | Max.（≤）
C | 0.17 | 0.23
Si |  | 0.6
Mn | 0.5 | 0.9
P |  | 0.03
S |  | 0.025
Cr | 10.5 | 12.5
Ni | 0.5 | 0.9
Mo | 0.5 | 0.7
W |  | 0.2
Ti
V | 0.15 | 0.3