## Sheet1
Stainless Steels 16X11H282MΦ
Data Table for:Grades - Stainless Steels - 16X11H282MΦ
ITEM | Standard Number | Descriptions
Elements | Min.（≥） | Max.（≤）
C | 0.14 | 0.18
Si |  | 0.6
Mn |  | 0.6
P |  | 0.03
S |  | 0.025
Cr | 10.5 | 12
Ni | 1.4 | 1.8
Mo | 0.35 | 0.5
W | 1.6 | 2
Ti |  | 0.2
V | 0.18 | 0.3