## Sheet1
Stainless Steels 30X13H7C2
Data Table for:Grades - Stainless Steels - 30X13H7C2
ITEM | Standard Number | Descriptions
Elements | Min.（≥） | Max.（≤）
C | 0.25 | 0.34
Si | 2 | 3
Mn |  | 0.8
P |  | 0.03
S |  | 0.025
Cr | 12 | 14
Ni | 6 | 7.5
Mo |  | 0.03
W
Ti |  | 0.2