## Sheet1
Stainless Steels 13X14H382ΦP
Data Table for:Grades - Stainless Steels - 13X14H382ΦP
ITEM | Standard Number | Descriptions
Elements | Min.（≥） | Max.（≤）
C | 0.1 | 0.16
Si |  | 0.6
Mn |  | 0.6
P |  | 0.03
S |  | 0.025
Cr | 13 | 15
Ni | 2.8 | 3.4
Mo |  | 0.3
W |  | 0.2
Ti |  | 0.05
V | 0.18 | 0.28
B |  | 0.004