## Sheet1
Stainless Steels 10X13Ю
Data Table for:Grades - Stainless Steels - 10X13Ю
ITEM | Standard Number | Descriptions
Elements | Min.（≥） | Max.（≤）
C | 0.07 | 0.12
Si | 1.2 | 2
Mn |  | 0.8
P |  | 0.03
S |  | 0.025
Cr | 12 | 14
Ni |  | 0.6
Mo
W
Ti |  | 0.2
Al | 1 | 1.8