## Sheet1
Stainless Steels 45X14H1482M
Data Table for:Grades - Stainless Steels - 45X14H1482M
ITEM | Standard Number | Descriptions
Elements | Min.（≥） | Max.（≤）
C | 0.4 | 0.5
Si |  | 0.8
Mn |  | 0.7
P |  | 0.035
S |  | 0.02
Cr | 13 | 15
Ni | 13 | 15
Mo | 0.25 | 0.4
W | 2 | 2.8
Ti |  | 0.2