## Sheet1
Stainless Steels 09X14H19B2БP
Data Table for:Grades - Stainless Steels - 09X14H19B2БP
ITEM | Standard Number | Descriptions
Elements | Min.（≥） | Max.（≤）
C | 0.07 | 0.12
Si |  | 0.6
Mn |  | 2
P |  | 0.035
S |  | 0.02
Cr | 13 | 15
Ni | 18 | 20
Mo |  | 0.3
W | 2 | 2.8
Ti |  | 0.2
Nb | 0.9 | 1.3
B |  | 0.005
Ce |  | 0.2