## Sheet1
Stainless Steels 08X15H24B4TP
Data Table for:Grades - Stainless Steels - 08X15H24B4TP
ITEM | Standard Number | Descriptions
Elements | Min.（≥） | Max.（≤）
C |  | 0.08
Si |  | 0.6
Mn | 0.5 | 1
P |  | 0.035
S |  | 0.02
Cr | 14 | 16
Ni | 22 | 25
Mo |  | 0.3
W | 4 | 5
Ti | 1.4 | 1.8
B |  | 0.005
Ce |  | 0.03