## Sheet1
Stainless Steels X45Cr13
Data Table for:Grades - Stainless Steels - X45Cr13
ITEM | Standard Number | Descriptions
1 | DIN 17230 (1980) | Ball and Roller Bearing Steels; Technical Conditions of Delivery
Elements | Min.（≥） | Max.（≤）
C | 0.35 | 0.44
Si |  | 0.6
Mn |  | 0.6
Ni |  | 0.6
S |  | 0.025
P |  | 0.03
Cr | 12 | 14