## Sheet1
Stainless Steels 08X17H13M2T
Data Table for:Grades - Stainless Steels - 08X17H13M2T
ITEM | Standard Number | Descriptions
Elements | Min.（≥） | Max.（≤）
C |  | 0.08
Si |  | 0.8
Mn |  | 2
P |  | 0.035
S |  | 0.02
Cr | 16 | 18
Ni | 12 | 14
Mo | 2 | 3
W |  | 0.2
Ti | 5×C | 0.7