## Sheet1
Stainless Steels 31X19H9MBБT
Data Table for:Grades - Stainless Steels - 31X19H9MBБT
ITEM | Standard Number | Descriptions
Elements | Min.（≥） | Max.（≤）
C | 0.28 | 0.35
Si |  | 0.8
Mn | 0.8 | 1.5
P |  | 0.035
S |  | 0.02
Cr | 18 | 20
Ni | 8 | 10
Mo | 1 | 1.5
W | 1 | 1.5
Ti | 0.2 | 0.5
Nb | 0.2 | 0.5