## Sheet1
Stainless Steels 55X20Γ9AH4
Data Table for:Grades - Stainless Steels - 55X20Γ9AH4
ITEM | Standard Number | Descriptions
Elements | Min.（≥） | Max.（≤）
C | 0.5 | 0.6
Si |  | 0.45
Mn | 8 | 10
P |  | 0.04
S |  | 0.03
Cr | 20 | 22
Ni | 3.5 | 4.5
Mo |  | 0.3
W |  | 0.2
Ti |  | 0.2
N | 0.3 | 0.6