## Sheet1
Stainless Steels 20X25H20C2
Data Table for:Grades - Stainless Steels - 20X25H20C2
ITEM | Standard Number | Descriptions
Elements | Min.（≥） | Max.（≤）
C |  | 0.2
Si | 2 | 3
Mn |  | 1.5
P |  | 0.035
S |  | 0.02
Cr | 24 | 27
Ni | 18 | 21
Mo |  | 0.3
W |  | 0.2
Ti |  | 0.2