## Sheet1
Stainless Steels 02X22H6
Data Table for:Grades - Stainless Steels - 02X22H6
ITEM | Standard Number | Descriptions
Elements | Min.（≥） | Max.（≤）
C |  | 0.03
Si |  | 0.6
Mn |  | 0.8
P |  | 0.015
S |  | 0.01
Cr | 25 | 27
Ni | 5.5 | 7.5
Mo |  | 0.3
Al |  | 0.1
Ce |  | 0.1
Co |  | 0.02
N |  | 0.03