## Sheet1
Stainless Steels 02X8H26C6
Data Table for:Grades - Stainless Steels - 02X8H26C6
ITEM | Standard Number | Descriptions
Elements | Min.（≥） | Max.（≤）
C |  | 0.02
Si | 5.4 | 6.7
Mn |  | 0.6
P |  | 0.03
S |  | 0.02
Cr | 7.5 | 10
Ni | 21 | 23
Mo |  | 0.3