## Sheet1
Stainless Steels 03X13AΓ19
Data Table for:Grades - Stainless Steels - 03X13AΓ19
ITEM | Standard Number | Descriptions
Elements | Min.（≥） | Max.（≤）
C |  | 0.03
Si |  | 0.6
Mn | 19 | 22
P |  | 0.035
S |  | 0.025
Cr | 12 | 15
Ni |  | 1
Mo |  | 0.3
N | 0.05 | 0.1
Ca |  | 0.1
V |  | 0.1
Ce |  | 0.1