## Sheet1
Stainless Steels 03X14H7B
Data Table for:Grades - Stainless Steels - 03X14H7B
ITEM | Standard Number | Descriptions
Elements | Min.（≥） | Max.（≤）
C |  | 0.03
Si |  | 0.7
Mn |  | 0.7
P |  | 0.03
S |  | 0.02
Cr | 13.5 | 15
Ni | 6 | 7
Mo |  | 0.3
Ti |  | 0.05
B |  | 0.003