## Sheet1
Stainless Steels 03X18БΦЮ
Data Table for:Grades - Stainless Steels - 03X18БΦЮ
ITEM | Standard Number | Descriptions
Elements | Min.（≥） | Max.（≤）
C |  | 0.03
Si |  | 0.5
Mn |  | 0.8
P |  | 0.035
S |  | 0.02
Cr | 17.5 | 19.5
Ni |  | 0.6
Mo |  | 0.3
W | 0.4 | 0.8