## Sheet1
Stainless Steels 03H19K6M5TP
Data Table for:Grades - Stainless Steels - 03H19K6M5TP
ITEM | Standard Number | Descriptions
Elements | Min.（≥） | Max.（≤）
C |  | 0.03
Si |  | 0.1
Mn |  | 0.3
P |  | 0.01
S |  | 0.01
Cr |  | 0.15
Ni | 18 | 19.5
Mo | 5.1 | 6.1
N | 0.05 | 0.15
Ti+Al |  | 0.1
Ce |  | 0.1
Zr |  | 0.1